## Sheet1
Extractant Class | Sub-Class / Functional Group | Trade / Common Name | Chemical Formula / Structural Identity | Primary Target Metals & Media | Key Applications & Characteristics
Cationic (Acidic) | Carboxylic Acids | Versatic 10 | (R1·R2·CH3)C-COOH (R1+R2 = C7) | Light REEs (La, Ce, Pr, Nd) at pH 4.0–5.5 | Low-cost cation exchanger; sensitive to pH variations.
Cationic (Acidic) | Carboxylic Acids | Versatic 911 | (R1·R2·CH3)C-COOH (R1+R2 = C6–C8) | Light REE (LREE) extraction | Commercial branched carboxylate mixture.
Cationic (Acidic) | Carboxylic Acids | Naphthenic Acids | (R1·R2·R3·R4)·(CH2)nCOOH | Bulk REE loading from low-acid feeds | Cycloaliphatic carboxylic acid blend.
Cationic (Acidic) | Organophosphoric Acids | D2EHPA / P204 | (R1·R2)·POOH (R1 = R2 = C4H9CH(C2H5)CH2O-) | Heavy REEs (Dy, Yb, Lu) in HCl/H2SO4 | Industry standard; strong binding requires high acid stripping.
Cationic (Acidic) | Organophosphonic Acids | PC88A / P507 / EHEHPA | (R1·R2)·POOH (R1 = C8H17O-, R2 = C8H17-) | Mid-to-heavy REEs (Nd, Sm, Dy, Y) | Workhorse extractant for Nd/Pr separation; easier stripping than D2EHPA.
Cationic (Acidic) | Organophosphinic Acids | P227 | R1 = R2 = C4H9CH(C2H5)CH2- | Mid-to-heavy REE separation | Dialkyl phosphinic acid derivative.
Cationic (Acidic) | Organophosphinic Acids | Cyanex 272 | R1 = R2 = CH3(CH3)3CCH2CH(CH3)CH2- | High selectivity for Heavy REEs and Yttrium (Y) | Exceptional Heavy REE/Y separation factors; minimal co-extraction of Ca2+.
Cationic (Acidic) | Monothiophosphinic Acids | Cyanex 302 | (R1·R2)·PSOH | Heavy metals and REEs in acidic media | Sulfur replacement increases selectivity for softer cations.
Cationic (Acidic) | Dithiophosphinic Acids | Cyanex 301 | (R1·R2)·PSSH | Heavy transition metal impurity separation | Highly selective over hard trivalent lanthanides.
Cationic (Acidic) | Diglycolamic Acids | DODGAA | N,N-dioctyldiglycolamic acid | Selective trivalent lanthanide (Ln3+) recovery | Environmentally friendly green ligand; high selectivity in ionic liquids.
Chelating | beta-Diketones | LIX 54 | R1·(CO)·CH2·(CO)·R2 (R1 = C6H5, R2 = CH3(CH2)5-) | Trivalent REE chelation at moderate pH | Forms stable bidentate ring complexes via O,O donor sets.
Neutral (Solvating) | Phosphorus Esters (Phosphates) | TBP | (R1·R2·R3)·PO (R1 = R2 = R3 = CH3(CH2)3O-) | High-acid nitrate systems (HNO3 media) | Solvates neutral salts [Ln(NO3)3·3TBP]; requires high salting-out agent concentration.
Neutral (Solvating) | Phosphonates | DBBP | R1 = R2 = CH3(CH2)3O-, R3 = CH3(CH2)3- | Light REEs (LREEs) over heavy counterparts | Stronger basicity than TBP due to direct P-C bond.
Neutral (Solvating) | Phosphonates | P350 | Dimethyl heptylphosphonate / Alkyl phosphonate | High-purity Lanthanum (La) and Scandium (Sc) | Superior extraction efficiency to TBP without requiring extreme feed acidity.
Neutral (Solvating) | Phosphine Oxides | TOPO / Cyanex 921 | R1 = R2 = R3 = CH3(CH2)7- | Actinide (U, Th) and REE co-recovery | Highly basic P=O donor group; very strong extractant.
Neutral (Solvating) | Phosphine Oxides | Cyanex 923 | Mixed trialkylphosphine oxides | REE recovery from chloride/nitrate liquors | Liquid phosphine oxide mix with high solubility in kerosene.
Neutral (Solvating) | Diglycolamides (DGAs) | TODGA | N,N,N',N'-tetra(n-octyl)diglycolamide | High-efficiency intra-group lanthanide separation | Tridentate neutral donor (O,O,O); widely used in actinide/lanthanide partitioning.
Anionic (Basic) | Primary Amines | Primene JMT / N1923 | R·NH2 (R = (CH3)3C(CH2)C(CH3)2)4) | Anionic REE-sulfate complexes [Ln(SO4)2]- | Efficient extraction from low-pH sulfate leach liquors.
Anionic (Basic) | Quaternary Ammonium Salts | Aliquat 336 / Adogen 464 | (R1·R2·R3)·NCH3Cl (R = C8–C10 mixture) | Anionic REE-nitrate complex extraction [Ln(NO3)5]2- | Liquid anion exchanger; forms organo-soluble ion pairs.